## Sheet1
Izod comparison |  |  |  |  | *not for use in design
Orientation
notched
MFG | Technology | Material | Izod ft-lbs/in
Stratasys | FDM | FDM Nylon 12 CF | 0.45
Stratasys | FDM | PLA for f123 | 0.5
Stratasys | FDM | Ultem 9085 (F900-T16 tip) | 0.735
Stratasys | FDM | ABS-CF10 | 0.381
Stratasys | FDM | Nylon-CF10 | 0.68
Stratasys | FDM | Diran 410MF07 | 0.5
Stratasys | FDM | FDM Nylon 12 | 1.33
Stratasys | FDM | PC (F900 - T16 tip) | 0.503
Stratasys | FDM | PC-ABS (F900 - T16 Tip) | 0.637
Stratasys | FDM | ABS-ESD7 | 0.384
Stratasys | FDM | FDM Nylon 6 | 0.8
Stratasys | FDM | Ultem 1010 | 0.407
Stratasys | FDM | ABS M30 | 0.603
Stratasys | SLA | Somos 9120 | 0.96
Stratasys | SLA | Somos BioClear | 0.47
Stratasys | SLA | somos bioclear autoclaved | 0.94
Stratasys | SLA | Somos DMX SL-100 | 1.15
Stratasys | SLA | Somos Elemenet | 0.41
Stratasys | SLA | Somos EvoLVe 128 | 0.729
Stratasys | SLA | Somos PerFORM Reflect (UV post cure) | 0.316
Stratasys | SLA | Somos PerFORM (UV postcure) | 0.32
Stratasys | SLA | Somos NeXt | 0.94
Stratasys | SLA | Somos Momentum | 0.49
Stratasys | SLA | Somos GP Plus 14122 | 0.49
Stratasys | SLA | Somos ProtoGen 18420 | 0.37
Stratasys | SLA | Somos ProtoTherm 12120 (UV postcure) | 0.22
Stratasys | SLA | Somos Taurus (UV postcure) | 0.89
Stratasys | polyjet | digital abs plus objet | 1.69
Stratasys | polyjet | VeroFlex | 0.375
Stratasys | polyjet | RGD625 | 0.262
Stratasys | polyjet | Rigur RGD450 | 0.561
Stratasys | SLS | SAF PA12 | 1.6 |  |  | 1J=0.737562ft-lbs
Stratasys | SLS | SAF PA11 High Yield | 2.1 |  |  | 1in=0.0254m
[6 empty] | J/m | 0.0187340748 | Ft-lbs/in
Distrupol Chi Mei | Injection Molding | Polylac PA-717C ABS | 4.6835187
Distrupol Chi Mei | Injection Molding | Polylac PA-765 ABS | 3.372133464
ChiMei Corp | Injection Molding | Polylac PA-727 ABS | 4.7
Covestro | Injection Molding | Bayblend FR3010 | 7 | approx ratio of 5 used to convert ISO180 kJ/m² to ASTM D256 Ft-lb/in
Covestro | Injection Molding | Bayblend T65 XF | 9.6 | approx ratio of 5 used to convert ISO180 kJ/m² to ASTM D256 Ft-lb/in
IDES | Injection Molding | Iupital F20-03 POM | 1.2
Dupont | Injection Molding | Delrin 500CL NC010 | 1.2
Dupont | Injection Molding | Delrin 527UV BK701 | 1.4 | approx ratio of 5 used to convert ISO180 kJ/m² to ASTM D256 Ft-lb/in
ExxonMobil | Injection Molding | HDPE HMA 016 | 0.75 | approx ratio of 5 used to convert ISO180 kJ/m² to ASTM D256 Ft-lb/in
Prospector | Injection Molding | Technyl A 20 V25 Black 2006 CF (Polyamide 66 25% glass fiber) | 1.8 | approx ratio of 5 used to convert ISO180 kJ/m² to ASTM D256 Ft-lb/in
Covestro | Injection Molding | Makrolon 2458 Polycarbonate | 13 | approx ratio of 5 used to convert ISO180 kJ/m² to ASTM D256 Ft-lb/in |  |  |  |  | https://www.simplexitypd.com/3d-printed-prototypes/
Mitsubishi | Injection Molding | Iupilon S3001R 16.5 MFI polycarbonate | 16.5
Covestro | Injection Molding | Makrolon 6555 Polycarbonate | 13 | approx ratio of 5 used to convert ISO180 kJ/m² to ASTM D256 Ft-lb/in
Sabic | Injection Molding | Lexan 3412 PC 20%glass | 1.4 | approx ratio of 5 used to convert ISO180 kJ/m² to ASTM D256 Ft-lb/in
Sabic | Injection Molding | Lexan 3414R PC 40%glass | 1.4 | approx ratio of 5 used to convert ISO180 kJ/m² to ASTM D256 Ft-lb/in
victrex | Injection Molding | PEEK 450G | 1.6 | approx ratio of 5 used to convert ISO180 kJ/m² to ASTM D256 Ft-lb/in
Sabic | Injection Molding | Ultem Resin 1000 | 1.0004
Polyram | Injection Molding | Ramofin PPH300G4 | 1.78
ineos | Injection Molding | 500-GA20 PP | 7 | approx ratio of 5 used to convert ISO180 kJ/m² to ASTM D256 Ft-lb/in